## Sheet1
filename | sample_name | pulse_on_time | pulse_total_time | amplitude | strain_rate | has_current | temperature | folder | Rate | 0.2% Offset yield stress | Strain handening exponent | Strain handening coefficient | Elogation at break (using Strain) | has_stress_strain_data | stress_strain_key
ep7_sr0.005_0.1_1_100A_Tensile_05062024_191053.xls | ep7 | 0.1 | 1 | 100 | 0.005 | TRUE | 7 | Zn1 | 0.16 | 0 | 0 | 0 | 62.097 | TRUE | Zn1_ep7
ep3 _.3_3_400A_Tensile_05062024_150609.xls | ep3 | 0.3 | 3 | 400 |  | TRUE | 3 | Zn1 | 0.32 | 0 | 0 | 0 | 53.382 | TRUE | Zn1_ep3
ep12 _.3_3_400A 10__Tensile_06062024_004353.xls | ep12 | 0.3 | 3 | 400 |  | TRUE | 3 | Zn1 | 0.32 | 0 | 0 | 0 | 11.958 | TRUE | Zn1_ep12
ep4 _.3_1.69_300A_Tensile_05062024_152206.xls | ep4 | 0.3 | 1.69 | 300 |  | TRUE | 3 | Zn1 | 0.32 | 0 | 0 | 0 | 52.802 | TRUE | Zn1_ep4
ep11 _.3_3_400A 20__Tensile_06062024_004310.xls | ep11 | 0.3 | 3 | 400 |  | TRUE | 3 | Zn1 | 0.32 |  |  |  |  | FALSE
ep5 _.3_1.69_300A_Tensile_05062024_153723.xls | ep5 | 0.3 | 1.69 | 300 |  | TRUE | 3 | Zn1 | 0.32 |  |  |  |  | FALSE
ep9 _.1_1_400A_sr0.005_Tensile_05062024_201916.xls | ep9 | 0.1 | 1 | 400 | 0.005 | TRUE | 1 | Zn1 | 0.16 | 0 | 0 | 0 | 52.809 | TRUE | Zn1_ep9
ep5 _.3_1.69_300A_Tensile_05062024_153745.xls | ep5 | 0.3 | 1.69 | 300 |  | TRUE | 3 | Zn1 | 0.32 | 0 | 0 | 0 | 53.988 | TRUE | Zn1_ep5
ep2 _.3_3_400A_Tensile_05062024_145057.xls | ep2 | 0.3 | 3 | 400 |  | TRUE | 3 | Zn1 | 0.32 | 0 | 0 | 0 | 58.777 | TRUE | Zn1_ep2
ep9 _.1_1_400A_sr0.005_Tensile_05062024_201358.xls | ep9 | 0.1 | 1 | 400 | 0.005 | TRUE | 1 | Zn1 | 0.16 | 0 | 0 | 0 | 52.809 | TRUE | Zn1_ep9
ep1 _.3_5_100A_Tensile_06062024_004635.xls | ep1 | 0.3 | 5 | 100 |  | TRUE | 3 | Zn1 | 0.32 | 0 | 0 | 0 | 63.286 | TRUE | Zn1_ep1
ep8 _.1_1_400A_sr0.005_Tensile_05062024_192637.xls | ep8 | 0.1 | 1 | 400 | 0.005 | TRUE | 1 | Zn1 | 0.16 | 0 | 0 | 0 | 50.402 | TRUE | Zn1_ep8
ep13 _.3_1.69_300A_10__Tensile_06062024_004534.xls | ep13 | 0.3 | 1.69 | 300 |  | TRUE | 3 | Zn1 | 0.32 | 0 | 0 | 0 | 12.249 | TRUE | Zn1_ep13
ep13 _.3_1.69_300A_10__Tensile_06062024_004419.xls | ep13 | 0.3 | 1.69 | 300 |  | TRUE | 3 | Zn1 | 0.32 | 0 | 0 | 0 | 12.249 | TRUE | Zn1_ep13
ep6_no curremt_sr0.005_Tensile_05062024_160935.xls | ep6 |  |  |  |  | FALSE |  | Zn1 | 0.16 | 0 | 0 | 0 | 81.033 | TRUE | Zn1_ep6
ep14 _.3_1.69_300A_20__Tensile_06062024_004553.xls | ep14 | 0.3 | 1.69 | 300 |  | TRUE | 3 | Zn1 | 0.32 | 0 | 0 | 0 | 23.662 | TRUE | Zn1_ep14
ep10 _.1_1_400A_sr0.05_Tensile_05062024_201939.xls | ep10 | 0.1 | 1 | 400 | 0.05 | TRUE | 1 | Zn1 | 1.6 | 0 | 0 | 0 | 62.827 | TRUE | Zn1_ep10
ep11 _.3_3_400A 20__Tensile_06062024_004330.xls | ep11 | 0.3 | 3 | 400 |  | TRUE | 3 | Zn1 | 0.32 | 0 | 0 | 0 | 22.765 | TRUE | Zn1_ep11
zp4_no current_0.01_Tensile_06062024_042150.xls | zp4 |  |  |  |  | FALSE |  | Zn2 | 0.32 | 0 | 0 | 0 | 62.681 | TRUE | Zn2_zp4
zp12_0.02_0.1_100A_.1_Tensile_06062024_072003.xls | zp12 | 0.02 | 0.1 | 100 |  | TRUE | 12 | Zn2 | 3.2 | 0 | 0 | 0 | 44.576 | TRUE | Zn2_zp12
zp_0.1_1_100A_.01_Tensile_06062024_025526.xls |  | 0.1 | 1 | 100 |  | TRUE | 1 | Zn2 | 0.32 | 0 | 0 | 0 | 71.235 | TRUE | Zn2_
zp14_0.02_0.1_100A_.01_Tensile_06062024_074605.xls | zp14 | 0.02 | 0.1 | 100 |  | TRUE | 14 | Zn2 | 0.32 | 0 | 0 | 0 | 55.187 | TRUE | Zn2_zp14
zp11_0.01_0.1_100A_.001_Tensile_06062024_063205.xls | zp11 | 0.01 | 0.1 | 100 |  | TRUE | 11 | Zn2 | 0.032 | 98.588 | 0.117 | 212.199 | 87.788 | TRUE | Zn2_zp11
zp8_0.01_0.1_250A_.01_Tensile_06062024_044850.xls | zp8 | 0.01 | 0.1 | 250 |  | TRUE | 8 | Zn2 | 0.32 | 0 | 0 | 0 | 56.69 | TRUE | Zn2_zp8
zp5_0.01_0.1_100A_.01_Tensile_06062024_035940.xls | zp5 | 0.01 | 0.1 | 100 |  | TRUE | 5 | Zn2 | 0.32 | 0 | 0 | 0 | 61.195 | TRUE | Zn2_zp5
zp3_0.1_2_100A_.01_Tensile_06062024_033651.xls | zp3 | 0.1 | 2 | 100 |  | TRUE | 3 | Zn2 | 0.32 | 0 | 0 | 0 | 57.583 | TRUE | Zn2_zp3
zp16_0.01_0.1_200A_.01_Tensile_06062024_085702.xls | zp16 | 0.01 | 0.1 | 200 |  | TRUE | 16 | Zn2 | 0.32 | 0 | 0 | 0 | 58.789 | TRUE | Zn2_zp16
zp13_0.02_0.1_100A_.1_Tensile_06062024_073222.xls | zp13 | 0.02 | 0.1 | 100 |  | TRUE | 13 | Zn2 | 3.2 | 0 | 0 | 0 | 53.565 | TRUE | Zn2_zp13
zp7_0.01_0.1_300A_.01_Tensile_06062024_043354.xls | zp7 | 0.01 | 0.1 | 300 |  | TRUE | 7 | Zn2 | 0.32 | 0 | 0 | 0 | 64.2 | TRUE | Zn2_zp7
zp6_0.01_0.1_200A_.01_Tensile_06062024_041906.xls | zp6 | 0.01 | 0.1 | 200 |  | TRUE | 6 | Zn2 | 0.32 | 0 | 0 | 0 | 71.715 | TRUE | Zn2_zp6
zp4_no current_0.01_Tensile_06062024_042129.xls | zp4 |  |  |  |  | FALSE |  | Zn2 | 0.32 |  |  |  |  | FALSE
zp5_0.01_0.1_100A_.01_Tensile_06062024_040026.xls | zp5 | 0.01 | 0.1 | 100 |  | TRUE | 5 | Zn2 | 0.32 | 0 | 0 | 0 | 61.195 | TRUE | Zn2_zp5
zp9_no current_.01_Tensile_06062024_055635.xls | zp9 |  |  |  |  | FALSE |  | Zn2 | 0.32 | 0 | 0 | 0 | 56.057 | TRUE | Zn2_zp9
zp7_0.01_0.1_300A_.01_Tensile_06062024_043320.xls | zp7 | 0.01 | 0.1 | 300 |  | TRUE | 7 | Zn2 | 0.32 | 0 | 0 | 0 | 64.2 | TRUE | Zn2_zp7
zp10_0.01_0.1_150A_.01_Tensile_06062024_060350.xls | zp10 | 0.01 | 0.1 | 150 |  | TRUE | 10 | Zn2 | 0.32 | 0 | 0 | 0 | 46.464 | TRUE | Zn2_zp10
zp15_0.03_0.1_100A_.01_Tensile_06062024_083402.xls | zp15 | 0.03 | 0.1 | 100 |  | TRUE | 15 | Zn2 | 0.32 | 0 | 0 | 0 | 55.752 | TRUE | Zn2_zp15
zp10_0.01_0.1_150A_.01_Tensile_06062024_055857.xls | zp10 | 0.01 | 0.1 | 150 |  | TRUE | 10 | Zn2 | 0.32 | 0 | 0 | 0 | 46.464 | TRUE | Zn2_zp10
zp2_0.1_1_50A_.01_Tensile_06062024_031621.xls | zp2 | 0.1 | 1 | 50 |  | TRUE | 2 | Zn2 | 0.32 | 0 | 0 | 0 | 64.21 | TRUE | Zn2_zp2
10_Tensile_23042024_063412.xls | 10 |  |  |  |  | TRUE | 10 | Zn3 | 0.32 | 0 | 0 | 0 | 20.622 | TRUE | Zn3_10
5_Tensile_23042024_042640.xls | 5 |  |  |  |  | TRUE | 5 | Zn3 | 0.0032 |  |  |  |  | FALSE
12_Tensile_23042024_063455.xls | 12 |  |  |  |  | TRUE | 12 | Zn3 | 0.032 | 104.112 | 0.118 | 232.159 | 22.225 | TRUE | Zn3_12
1_Tensile_22042024_155627.xls | 1 |  |  |  |  | TRUE | 1 | Zn3 | 0.032 | 95.899 | 0.112 | 205.826 | 92.893 | TRUE | Zn3_1
7_Tensile_23042024_051404.xls | 7 |  |  |  |  | TRUE | 7 | Zn3 | 0.032 | 92.19 | 0.123 | 206.576 | 10.51 | TRUE | Zn3_7
14._Tensile_23042024_073638.xls | 14 |  |  |  |  | TRUE | 23042024 | Zn3 | 0.032 | 97.546 | 0.115 | 211.031 | 133.983 | TRUE | Zn3_14
2_Tensile_22042024_235238.xls | 2 |  |  |  |  | TRUE | 2 | Zn3 | 0.032 | 104.11 | 0.106 | 209.898 | 105.924 | TRUE | Zn3_2
5_Tensile_23042024_020737.xls | 5 |  |  |  |  | TRUE | 5 | Zn3 | 0.0032 | 65.687 | 0.101 | 129.444 | 137.366 | TRUE | Zn3_5
11_Tensile_23042024_063431.xls | 11 |  |  |  |  | TRUE | 11 | Zn3 | 0.32 | 0 | 0 | 0 | 23.066 | TRUE | Zn3_11
13_Tensile_23042024_063259.xls | 13 |  |  |  |  | TRUE | 13 | Zn3 | 0.0032 | 73.129 | 0.121 | 164.585 | 22.12 | TRUE | Zn3_13
8_Tensile_23042024_063329.xls | 8 |  |  |  |  | TRUE | 8 | Zn3 | 0.0032 | 63.062 | 0.101 | 124.966 | 10.487 | TRUE | Zn3_8
9_Tensile_23042024_063349.xls | 9 |  |  |  |  | TRUE | 9 | Zn3 | 3.2 | 0 | 0 | 0 | 11.641 | TRUE | Zn3_9
5_Tensile_23042024_042834.xls | 5 |  |  |  |  | TRUE | 5 | Zn3 | 0.0032 | 65.687 | 0.101 | 129.444 | 137.366 | TRUE | Zn3_5
4_Tensile_22042024_235320.xls | 4 |  |  |  |  | TRUE | 4 | Zn3 | 0.32 | 0 | 0 | 0 | 61.486 | TRUE | Zn3_4
3_Tensile_22042024_215659.xls | 3 |  |  |  |  | TRUE | 3 | Zn3 | 0.32 | 0 | 0 | 0 | 40.471 | TRUE | Zn3_3
14._Tensile_23042024_073500.xls | 14 |  |  |  |  | TRUE | 23042024 | Zn3 | 0.032 |  |  |  |  | FALSE
6_Tensile_23042024_021655.xls | 6 |  |  |  |  | TRUE | 6 | Zn3 | 3.2 | 0 | 0 | 0 | 62.652 | TRUE | Zn3_6
ep7_sr0.005_0.1_1_100A_Tensile_05062024_191053.xls | ep7 | 0.1 | 1 | 100 | 0.005 | TRUE | 7 | Zn4 | 0.16 | 0 | 0 | 0 | 62.097 | TRUE | Zn4_ep7
ep3 _.3_3_400A_Tensile_05062024_150609.xls | ep3 | 0.3 | 3 | 400 |  | TRUE | 3 | Zn4 | 0.32 | 0 | 0 | 0 | 53.382 | TRUE | Zn4_ep3
ep12 _.3_3_400A 10__Tensile_06062024_004353.xls | ep12 | 0.3 | 3 | 400 |  | TRUE | 3 | Zn4 | 0.32 | 0 | 0 | 0 | 11.958 | TRUE | Zn4_ep12
ep4 _.3_1.69_300A_Tensile_05062024_152206.xls | ep4 | 0.3 | 1.69 | 300 |  | TRUE | 3 | Zn4 | 0.32 | 0 | 0 | 0 | 52.802 | TRUE | Zn4_ep4
ep11 _.3_3_400A 20__Tensile_06062024_004310.xls | ep11 | 0.3 | 3 | 400 |  | TRUE | 3 | Zn4 | 0.32 |  |  |  |  | FALSE
ep5 _.3_1.69_300A_Tensile_05062024_153723.xls | ep5 | 0.3 | 1.69 | 300 |  | TRUE | 3 | Zn4 | 0.32 |  |  |  |  | FALSE
ep9 _.1_1_400A_sr0.005_Tensile_05062024_201916.xls | ep9 | 0.1 | 1 | 400 | 0.005 | TRUE | 1 | Zn4 | 0.16 | 0 | 0 | 0 | 52.809 | TRUE | Zn4_ep9
ep5 _.3_1.69_300A_Tensile_05062024_153745.xls | ep5 | 0.3 | 1.69 | 300 |  | TRUE | 3 | Zn4 | 0.32 | 0 | 0 | 0 | 53.988 | TRUE | Zn4_ep5
ep2 _.3_3_400A_Tensile_05062024_145057.xls | ep2 | 0.3 | 3 | 400 |  | TRUE | 3 | Zn4 | 0.32 | 0 | 0 | 0 | 58.777 | TRUE | Zn4_ep2
ep9 _.1_1_400A_sr0.005_Tensile_05062024_201358.xls | ep9 | 0.1 | 1 | 400 | 0.005 | TRUE | 1 | Zn4 | 0.16 | 0 | 0 | 0 | 52.809 | TRUE | Zn4_ep9
ep1 _.3_5_100A_Tensile_06062024_004635.xls | ep1 | 0.3 | 5 | 100 |  | TRUE | 3 | Zn4 | 0.32 | 0 | 0 | 0 | 63.286 | TRUE | Zn4_ep1
ep8 _.1_1_400A_sr0.005_Tensile_05062024_192637.xls | ep8 | 0.1 | 1 | 400 | 0.005 | TRUE | 1 | Zn4 | 0.16 | 0 | 0 | 0 | 50.402 | TRUE | Zn4_ep8
ep13 _.3_1.69_300A_10__Tensile_06062024_004534.xls | ep13 | 0.3 | 1.69 | 300 |  | TRUE | 3 | Zn4 | 0.32 | 0 | 0 | 0 | 12.249 | TRUE | Zn4_ep13
ep13 _.3_1.69_300A_10__Tensile_06062024_004419.xls | ep13 | 0.3 | 1.69 | 300 |  | TRUE | 3 | Zn4 | 0.32 | 0 | 0 | 0 | 12.249 | TRUE | Zn4_ep13
ep6_no curremt_sr0.005_Tensile_05062024_160935.xls | ep6 |  |  |  |  | FALSE |  | Zn4 | 0.16 | 0 | 0 | 0 | 81.033 | TRUE | Zn4_ep6
ep14 _.3_1.69_300A_20__Tensile_06062024_004553.xls | ep14 | 0.3 | 1.69 | 300 |  | TRUE | 3 | Zn4 | 0.32 | 0 | 0 | 0 | 23.662 | TRUE | Zn4_ep14
ep10 _.1_1_400A_sr0.05_Tensile_05062024_201939.xls | ep10 | 0.1 | 1 | 400 | 0.05 | TRUE | 1 | Zn4 | 1.6 | 0 | 0 | 0 | 62.827 | TRUE | Zn4_ep10
ep11 _.3_3_400A 20__Tensile_06062024_004330.xls | ep11 | 0.3 | 3 | 400 |  | TRUE | 3 | Zn4 | 0.32 | 0 | 0 | 0 | 22.765 | TRUE | Zn4_ep11